## Hoja1
Esfuerzo | Deformación
0 | 0
6.264417 | 0.0003863464
6.749 | 0.00045689
7.4525 | 0.0005266751
8.224167 | 0.0005964602
9.078417 | 0.0006667509
10.01317 | 0.0007369153
11.03408 | 0.0008073325
12.12017 | 0.0008778761
13.2715 | 0.0009486726
14.47533 | 0.001018584
15.71208 | 0.001088622
16.9825 | 0.001158786
18.29017 | 0.00122933
19.629 | 0.001299115
20.98175 | 0.001369406
22.35025 | 0.001440455
23.75625 | 0.001511378
25.17733 | 0.001581416
26.59517 | 0.001651075
27.98592 | 0.001721113
29.38125 | 0.001791403
30.78708 | 0.0018622
32.17808 | 0.001933502
33.53817 | 0.002003793
34.82875 | 0.002073072
36.04158 | 0.002142604
37.19792 | 0.002213021
38.36217 | 0.002284703
39.54192 | 0.002354362
40.708 | 0.002424526
41.89933 | 0.002494564
43.127 | 0.002564855
44.4125 | 0.002635904
45.73475 | 0.002706195
47.07192 | 0.002776233
48.44858 | 0.002845765
49.88183 | 0.002915676
51.37308 | 0.002987105
52.93542 | 0.003058154
54.52875 | 0.003127813
56.1085 | 0.003197219
57.66725 | 0.003266877
59.22392 | 0.003338559
60.79958 | 0.00340885
62.38558 | 0.003479014
63.96183 | 0.003549052
65.5185 | 0.003619216
67.0515 | 0.003690013
68.56958 | 0.003760809
70.06583 | 0.0038311
71.53208 | 0.003900506
72.96983 | 0.003969912
74.37233 | 0.00404134
75.75317 | 0.004113021
77.09175 | 0.004183439
78.35525 | 0.004252465
79.51975 | 0.004321365
80.60842 | 0.004392162
81.62917 | 0.004462958
82.53858 | 0.004534387
83.23825 | 0.004604551
83.54358 | 0.004674336
83.10317 | 0.004743995
81.42083 | 0.004814412
79.69833 | 0.004885461
79.0285 | 0.004955373
78.87067 | 0.005025158
78.88208 | 0.005095449
79.12483 | 0.005166245
79.54983 | 0.005236789
80.0945 | 0.005306574
80.5905 | 0.005375853
81.07117 | 0.005446523
81.60008 | 0.005517067
82.08417 | 0.005588243
82.57792 | 0.005659039
83.12975 | 0.005728824
83.66142 | 0.005798357
84.199 | 0.005868647
84.80967 | 0.005939949
85.48025 | 0.006010493
86.15 | 0.006080278
86.73575 | 0.006150442
87.24883 | 0.006220986
87.72425 | 0.00629153
88.14183 | 0.006361947
88.41583 | 0.006431858
88.64875 | 0.006502276
88.87875 | 0.006571555
89.12183 | 0.006642099
89.34317 | 0.006713148
89.57292 | 0.006783944
89.80683 | 0.006853729
90.02317 | 0.006923641
90.16458 | 0.006994058
90.26575 | 0.00706397
90.40942 | 0.00713426
90.60258 | 0.007205057
90.80067 | 0.007275853
90.9885 | 0.007345891
91.1135 | 0.007415424
91.22717 | 0.007485588
91.39292 | 0.007556384
91.60275 | 0.007626296
91.89642 | 0.007696839
92.14842 | 0.007767383
92.24642 | 0.007838053
92.24958 | 0.007908597
92.31733 | 0.007978129
92.49783 | 0.008048546
92.7075 | 0.008118458
92.887 | 0.008188622
93.10867 | 0.008260303
93.34825 | 0.0083311
93.91792 | 0.008400759
94.85608 | 0.008469912
95.74892 | 0.008539444
96.45433 | 0.008610999
97.00475 | 0.008681669
97.50708 | 0.008752212
98.07442 | 0.008821745
98.71967 | 0.00889153
99.38883 | 0.008962326
100.0405 | 0.009032996
100.68075 | 0.009103666
101.2836 | 0.009173198
101.8634 | 0.009242731
102.4733 | 0.009313527
103.1474 | 0.009385082
103.83575 | 0.009455499
104.508 | 0.009524779
105.184 | 0.009593932
105.8727 | 0.009664855
106.5798 | 0.009735651
107.2941 | 0.0098067
108.0443 | 0.009876612
108.8215 | 0.009946397
109.6166 | 0.01001656
110.4116 | 0.01008761
111.2045 | 0.01015853
111.9962 | 0.01022794
112.78225 | 0.01029722
113.56675 | 0.01036802
114.3671 | 0.01043957
115.15475 | 0.01051062
115.9296 | 0.01058015
116.6801 | 0.01064905
117.4287 | 0.01071896
118.20475 | 0.01078963
118.97275 | 0.01086119
119.7307 | 0.01093173
120.4671 | 0.01100152
121.1773 | 0.0110708
121.9033 | 0.01114096
122.7025 | 0.01121239
123.5922 | 0.01128255
124.5186 | 0.01135234
125.43275 | 0.01142276
126.3608 | 0.0114933
127.2834 | 0.01156384
128.21275 | 0.01163401
129.163 | 0.01170354
130.1214 | 0.01177396
131.0967 | 0.01184412
132.0735 | 0.0119153
133.0822 | 0.01198635
134.1162 | 0.01205601
135.1496 | 0.01212554
136.1768 | 0.01219545
137.2051 | 0.01226675
138.25125 | 0.01233729
139.3019 | 0.01240746
140.3441 | 0.01247737
141.39275 | 0.01254779
142.43875 | 0.01261833
143.4905 | 0.0126885
144.5558 | 0.01275917
145.6308 | 0.01282946
146.7036 | 0.01289874
147.7742 | 0.01296915
148.8662 | 0.01303995
149.9792 | 0.01311075
151.0968 | 0.01318091
152.195 | 0.0132507
153.277 | 0.01332086
154.3734 | 0.01339052
155.4964 | 0.01346094
156.6293 | 0.01353236
157.7699 | 0.01360316
158.8938 | 0.01367307
160.01075 | 0.0137426
161.1331 | 0.01381214
162.277 | 0.01388331
163.448 | 0.01395348
164.6003 | 0.01402427
165.7446 | 0.01409444
166.9051 | 0.01416485
168.0701 | 0.01423502
169.2443 | 0.01430518
170.42275 | 0.01437573
171.6106 | 0.01444551
172.8076 | 0.01451568
174.0018 | 0.01458685
175.2089 | 0.0146579
176.4073 | 0.01472794
177.5918 | 0.01479709
178.7741 | 0.01486688
179.9639 | 0.01493805
181.1804 | 0.01500885
182.4008 | 0.01507965
183.6141 | 0.01514918
184.8244 | 0.01521896
186.0385 | 0.01528887
187.2653 | 0.01536005
188.4957 | 0.0154311
189.7272 | 0.01550038
190.9452 | 0.01556953
192.1548 | 0.01563982
193.3946 | 0.01571176
194.65275 | 0.01578268
195.9047 | 0.01585209
197.1216 | 0.01592111
198.3371 | 0.01599153
199.5797 | 0.01606207
200.8387 | 0.01613388
202.1279 | 0.0162043
203.4159 | 0.01627383
204.6811 | 0.01634336
205.9429 | 0.01641391
207.2058 | 0.01648559
208.4934 | 0.01655537
209.7838 | 0.01662465
211.0592 | 0.01669494
212.3622 | 0.01676625
213.6786 | 0.01683767
214.9942 | 0.01690733
216.2849 | 0.01697623
217.56075 | 0.01704576
218.8619 | 0.01711618
220.1591 | 0.01718824
221.4737 | 0.01725942
222.8104 | 0.0173292
224.1267 | 0.01739785
225.4218 | 0.01746764
226.72525 | 0.01753919
228.0468 | 0.01760999
229.3772 | 0.01767977
230.7015 | 0.01774968
232.0325 | 0.01781985
233.3574 | 0.01789039
234.6895 | 0.01796106
236.0396 | 0.01803123
237.3987 | 0.01810114
238.748 | 0.01817092
240.0781 | 0.01824235
241.4251 | 0.01831315
242.80075 | 0.01838369
244.1856 | 0.01845284
245.5452 | 0.0185225
246.883 | 0.01859393
248.2451 | 0.01866435
249.6239 | 0.01873451
251.0012 | 0.01880468
252.3949 | 0.01887497
253.7786 | 0.01894564
255.1579 | 0.0190158
256.5281 | 0.01908609
257.91425 | 0.01915651
259.3121 | 0.01922554
260.67675 | 0.01929633
262.0633 | 0.01936713
263.4725 | 0.01943793
264.8919 | 0.01950796
266.2991 | 0.01957762
267.6751 | 0.01964829
269.05775 | 0.01971783
270.4457 | 0.01978786
271.8383 | 0.01985917
273.2631 | 0.01992971
274.6694 | 0.02000013
276.0548 | 0.02006941
277.4313 | 0.02013894
278.83075 | 0.02020999
280.2636 | 0.02028053
281.6687 | 0.02035158
283.0669 | 0.02042212
284.4688 | 0.02049204
285.8702 | 0.02056182
287.2657 | 0.02063198
288.6438 | 0.02070316
289.9881 | 0.02077307
291.31525 | 0.02084311
292.6599 | 0.0209134
294.0479 | 0.0209847
295.4414 | 0.02105499
296.8167 | 0.02112453
298.17575 | 0.02119406
299.5316 | 0.0212646
300.9132 | 0.02133527
302.2864 | 0.02140683
303.6519 | 0.02147661
304.99925 | 0.02154614
306.3205 | 0.02161568
307.6357 | 0.02168647
308.95525 | 0.02175828
310.2936 | 0.02182807
311.5956 | 0.02189735
312.8603 | 0.02196688
314.1361 | 0.02203805
315.4277 | 0.02210948
316.7211 | 0.02217952
317.9562 | 0.02224905
319.1422 | 0.02231846
320.3212 | 0.0223885
321.4671 | 0.02246056
322.5894 | 0.02253173
323.6479 | 0.02260152
324.5365 | 0.02267054
325.1841 | 0.02274058
325.5273 | 0.02281214
325.811 | 0.02288255
326.2022 | 0.02295247
326.5622 | 0.02302225
326.9773 | 0.02309279
327.415 | 0.02316397
327.74925 | 0.02323439
327.9634 | 0.02330392
328.1249 | 0.02337345
328.2143 | 0.02344298
328.2949 | 0.02351504
328.3661 | 0.02358647
328.282 | 0.02365676
327.7668 | 0.02372503
326.8342 | 0.02379444
325.833 | 0.02386599
325.1083 | 0.02393679
324.6308 | 0.02400746
324.3246 | 0.02407712
324.1599 | 0.02414716
324.1758 | 0.02421745
324.34825 | 0.02428786
324.6824 | 0.02435866
325.1962 | 0.02442857
325.7221 | 0.02449785
326.0171 | 0.02456915
326.2016 | 0.0246397
326.48875 | 0.02471049
326.9051 | 0.02478003
327.3063 | 0.02484968
327.7757 | 0.02492099
328.3247 | 0.02499128
328.8965 | 0.02506169
329.4452 | 0.02513186
330.0486 | 0.02520202
330.6035 | 0.02527257
331.0994 | 0.0253426
331.5811 | 0.0254129
332.0344 | 0.02548344
332.362 | 0.02555284
332.6111 | 0.02562364
332.9651 | 0.02569444
333.35425 | 0.02576498
333.7276 | 0.02583477
334.0011 | 0.02590468
334.0446 | 0.02597522
334.0959 | 0.02604501
334.088 | 0.02611517
333.69525 | 0.02618597
332.821 | 0.02625714
331.7428 | 0.02632756
330.6324 | 0.02639684
329.9093 | 0.02646637
329.5345 | 0.02653679
329.4909 | 0.02660759
329.7663 | 0.02667901
330.2987 | 0.0267493
330.92425 | 0.02681922
331.5384 | 0.02688812
332.064 | 0.02695879
332.6378 | 0.02703034
333.2979 | 0.02710038
333.9595 | 0.02717054
334.5962 | 0.02724046
335.13575 | 0.02731125
335.5662 | 0.02738205
335.8429 | 0.02745171
336.00625 | 0.02752149
336.0244 | 0.02759128
335.6409 | 0.02766182
334.9148 | 0.02773388
333.6192 | 0.0278043
331.3503 | 0.02787396
328.90075 | 0.02794273
327.6168 | 0.02801302
327.2727 | 0.02808508
327.5157 | 0.02815525
327.9617 | 0.02822478
328.3748 | 0.02829431
328.6871 | 0.02836473
328.68725 | 0.02843628
328.1249 | 0.02850708
327.4316 | 0.02857686
326.8302 | 0.02864589
326.4455 | 0.0287153
326.3339 | 0.0287871
326.4793 | 0.02885891
326.817 | 0.02892908
327.2309 | 0.02899785
327.6954 | 0.02906713
328.2392 | 0.02913831
328.9095 | 0.0292091
329.6885 | 0.0292799
330.49925 | 0.02934968
331.3139 | 0.0294196
332.1478 | 0.02949039
332.9877 | 0.02956094
333.7982 | 0.02963161
334.57025 | 0.02970088
335.2732 | 0.02977016
335.9045 | 0.02984159
336.4685 | 0.02991327
337.01025 | 0.02998407
337.5727 | 0.03005234
338.1076 | 0.03012137
338.6293 | 0.03019279
339.1711 | 0.03026346
339.67775 | 0.03033464
340.1853 | 0.0304048
340.6799 | 0.03047408
341.1103 | 0.03054399
341.506 | 0.03061466
341.8796 | 0.03068584
342.2651 | 0.03075601
342.6304 | 0.03082528
342.8784 | 0.03089595
343.0357 | 0.0309665
343.22875 | 0.03103755
343.523 | 0.03110771
343.8388 | 0.03117699
344.1263 | 0.03124791
344.4241 | 0.03131808
344.68975 | 0.0313885
344.9281 | 0.03145904
345.2007 | 0.03152946
345.46675 | 0.03159962
345.6946 | 0.03166979
345.87625 | 0.03174033
346.0225 | 0.03181011
346.1836 | 0.03187977
346.3612 | 0.03195082
346.5057 | 0.03202162
346.5484 | 0.03209216
346.62775 | 0.03216195
346.71075 | 0.03223186
346.7616 | 0.03230228
346.8095 | 0.03237219
346.8617 | 0.0324426
346.9164 | 0.03251315
347.0305 | 0.0325842
347.1883 | 0.03265449
347.3329 | 0.03272364
347.4558 | 0.03279355
347.6045 | 0.03286359
347.7724 | 0.03293439
347.89575 | 0.03300619
347.90125 | 0.03307674
347.8984 | 0.03314652
347.9369 | 0.03321517
347.7264 | 0.03328534
347.2723 | 0.0333574
346.8936 | 0.03342781
346.7114 | 0.03349798
346.432 | 0.03356764
346.0546 | 0.0336378
345.4825 | 0.0337086
344.4325 | 0.03377914
343.4227 | 0.0338493
342.724 | 0.03391884
342.4663 | 0.03398862
342.5064 | 0.0340603
342.8173 | 0.03413123
343.3025 | 0.03420126
343.7409 | 0.03427016
344.0575 | 0.03433982
344.3311 | 0.03441163
344.4703 | 0.03448243
344.3282 | 0.03455221
343.8961 | 0.03462174
343.67225 | 0.03469166
343.72775 | 0.03476271
344.0321 | 0.03483388
344.4682 | 0.03490405
344.9464 | 0.0349732
345.37175 | 0.03504223
345.6905 | 0.03511353
345.7931 | 0.03518571
345.7681 | 0.03525676
345.81525 | 0.03532541
345.823 | 0.03539456
345.7965 | 0.03546511
345.7267 | 0.03553641
345.52625 | 0.03560759
345.4586 | 0.03567724
345.50425 | 0.03574728
345.6494 | 0.03581719
345.732 | 0.03588774
345.5465 | 0.03595879
345.1972 | 0.03602832
344.4835 | 0.03609747
343.70425 | 0.03616839
343.4041 | 0.03623982
343.6049 | 0.036311
344.145 | 0.0363799
344.8824 | 0.0364488
345.6599 | 0.0365196
346.3932 | 0.03659027
347.0244 | 0.03666169
347.5814 | 0.03673224
347.98025 | 0.03680152
348.3176 | 0.03687105
348.6268 | 0.03694121
348.8843 | 0.03701239
349.1032 | 0.03708319
349.2591 | 0.03715272
349.29475 | 0.03722288
349.2389 | 0.03729355
349.1191 | 0.03736435
348.90625 | 0.03743451
348.69375 | 0.03750442
348.6185 | 0.03757497
348.6091 | 0.03764488
348.5813 | 0.03771555
348.6128 | 0.03778609
348.7099 | 0.03785664
348.80975 | 0.03792642
348.7834 | 0.03799659
348.611 | 0.03806713
348.4423 | 0.03813692
348.3767 | 0.03820683
348.3136 | 0.03827762
348.1696 | 0.0383488
347.8992 | 0.03841922
347.57775 | 0.03848875
347.4196 | 0.03855866
347.3682 | 0.03862933
347.42625 | 0.03869924
347.5861 | 0.03876979
347.7918 | 0.0388402
347.96925 | 0.038911
348.0218 | 0.03898129
347.7719 | 0.03905107
347.2838 | 0.03912124
346.7258 | 0.03919077
346.3688 | 0.03926119
346.3109 | 0.03933274
346.5495 | 0.03940392
346.905 | 0.03947396
347.1959 | 0.0395426
347.34325 | 0.03961239
347.4417 | 0.03968394
347.5464 | 0.03975474
347.6942 | 0.03982541
347.79875 | 0.03989507
347.7426 | 0.03996485
347.6827 | 0.04003515
347.8351 | 0.04010619
348.0498 | 0.04017674
348.16075 | 0.04024614
348.1181 | 0.04031568
347.915 | 0.0403866
347.6844 | 0.04045803
347.3977 | 0.0405287
346.9013 | 0.04059772
346.3409 | 0.04066688
345.8876 | 0.04073805
345.6277 | 0.0408091
345.5237 | 0.04087939
345.5309 | 0.04094918
345.6214 | 0.04101896
345.75275 | 0.04108913
346.08075 | 0.0411603
346.5491 | 0.04123148
347.10175 | 0.04130063
347.7636 | 0.04136953
348.4968 | 0.04144033
349.3074 | 0.04151214
350.1397 | 0.04158382
350.9543 | 0.04165284
351.6933 | 0.04172174
352.3698 | 0.04179178
353.0234 | 0.04186233
353.6429 | 0.04193439
354.2275 | 0.04200493
354.7534 | 0.04207472
355.1857 | 0.04214399
355.5446 | 0.04221391
355.8609 | 0.04228534
356.2008 | 0.04235575
356.5375 | 0.04242528
356.7978 | 0.04249558
357.0342 | 0.04256662
357.2635 | 0.04263742
357.4986 | 0.04270721
357.73175 | 0.04277623
357.9474 | 0.0428469
358.12525 | 0.04291719
358.2681 | 0.0429885
358.4433 | 0.04305929
358.628 | 0.04312882
358.7546 | 0.04319823
358.79075 | 0.04326827
358.838 | 0.04333944
358.9231 | 0.04341024
359.0396 | 0.04348015
359.1415 | 0.04354994
359.22775 | 0.04362048
359.3053 | 0.04369128
359.3606 | 0.04376144
359.383 | 0.04383135
359.4391 | 0.04390202
359.5015 | 0.04397193
359.4769 | 0.04404248
359.4171 | 0.04411315
359.3974 | 0.04418394
359.4353 | 0.0442536
359.4793 | 0.04432377
359.517 | 0.04439456
359.6094 | 0.04446384
359.74275 | 0.04453388
359.8822 | 0.0446048
360.11225 | 0.04467585
360.3552 | 0.0447464
360.5848 | 0.0448158
360.78025 | 0.04488546
360.9381 | 0.04495613
361.0898 | 0.0450263
361.2611 | 0.04509722
361.4786 | 0.04516738
361.7142 | 0.0452378
361.93625 | 0.04530809
362.1115 | 0.04537813
362.1343 | 0.04544867
362.157 | 0.04551795
362.2545 | 0.04558799
362.4147 | 0.04565954
362.7119 | 0.04573097
363.0131 | 0.04580114
363.2641 | 0.04587004
363.4952 | 0.04593932
363.7435 | 0.04601062
364.02975 | 0.0460818
364.31625 | 0.04615284
364.5887 | 0.04622276
364.8587 | 0.04629178
365.1306 | 0.04636157
365.4122 | 0.04643274
365.6884 | 0.04650417
365.95275 | 0.04657396
366.17775 | 0.04664311
366.377 | 0.04671302
366.6055 | 0.0467847
366.85675 | 0.04685613
367.1093 | 0.04692516
367.3117 | 0.04699444
367.5018 | 0.04706485
367.7157 | 0.04713565
367.9179 | 0.04720683
368.1184 | 0.04727686
368.3192 | 0.04734652
368.50625 | 0.04741593
368.6769 | 0.04748673
368.84375 | 0.04755879
369.0347 | 0.04762819
369.2077 | 0.04769709
369.3471 | 0.04776713
369.52925 | 0.04783869
369.7179 | 0.04791062
369.9023 | 0.04798053
370.0601 | 0.04804943
370.1972 | 0.04811896
370.3449 | 0.04818938
370.4969 | 0.04826131
370.6598 | 0.04833262
370.81525 | 0.04840228
370.9256 | 0.04847118
371.0007 | 0.04854071
371.0887 | 0.04861214
371.2253 | 0.04868293
371.3878 | 0.04875297
371.5007 | 0.04882288
371.5819 | 0.04889368
371.6301 | 0.04896422
371.6659 | 0.04903413
371.7237 | 0.04910417
371.8103 | 0.04917408
371.8763 | 0.04924387
371.9012 | 0.04931504
371.9291 | 0.04938609
371.9694 | 0.04945626
371.9899 | 0.04952503
371.9687 | 0.04959507
371.9183 | 0.04966625
371.91 | 0.04973679
371.9232 | 0.04980746
371.89875 | 0.04987762
371.8189 | 0.04994753
371.6565 | 0.05001808
371.4693 | 0.05008824
371.2824 | 0.05015879
371.1348 | 0.0502292
371.0216 | 0.05029899
370.8689 | 0.05036953
370.7417 | 0.05044033
370.6657 | 0.05051087
370.588 | 0.05058091
370.49075 | 0.05065082
370.3452 | 0.05072187
369.9743 | 0.0507909
369.3773 | 0.05086081
369.1239 | 0.05093211
369.1758 | 0.05100303
369.1573 | 0.05107345
369.05275 | 0.05114298
369.0457 | 0.05121277
369.0149 | 0.05128306
368.94925 | 0.05135348
369.1102 | 0.0514244
369.4288 | 0.05149482
369.7773 | 0.0515646
370.13175 | 0.05163477
370.5679 | 0.05170506
371.0227 | 0.05177585
371.5143 | 0.05184564
372.0204 | 0.05191542
372.4997 | 0.05198609
373.0319 | 0.05205803
373.5982 | 0.05212794
374.1267 | 0.05219722
374.5916 | 0.05226675
375.06775 | 0.05233742
375.5411 | 0.05240822
375.9531 | 0.05248003
376.3269 | 0.05255019
376.6527 | 0.05261934
376.9376 | 0.05268837
377.209 | 0.05275917
377.478 | 0.05283097
377.74375 | 0.05290101
377.9625 | 0.05297054
378.1383 | 0.05304008
378.32475 | 0.05311125
378.52 | 0.05318268
378.7195 | 0.05325247
378.88025 | 0.05332187
379.0343 | 0.05339191
379.2086 | 0.05346182
379.371 | 0.0535335
379.551 | 0.0536043
379.7447 | 0.05367396
379.91525 | 0.05374286
380.07225 | 0.05381302
380.24375 | 0.05388508
380.44875 | 0.0539555
380.6517 | 0.05402478
380.82025 | 0.05409456
380.9998 | 0.05416536
381.1826 | 0.05423692
381.3774 | 0.05430771
381.5579 | 0.05437686
381.71825 | 0.05444614
381.8879 | 0.05451593
382.0732 | 0.05458774
382.29125 | 0.05465954
382.5151 | 0.05472971
382.6945 | 0.05479848
382.8264 | 0.05486751
382.95325 | 0.05493881
383.1326 | 0.05500973
383.3445 | 0.05508015
383.5442 | 0.05515006
383.7233 | 0.05522023
383.8853 | 0.05529077
384.0584 | 0.05536094
384.245 | 0.05543161
384.4445 | 0.05550126
384.6289 | 0.05557105
384.7779 | 0.0556421
384.9471 | 0.05571302
385.13525 | 0.05578369
385.3306 | 0.05585272
385.5067 | 0.05592225
385.6581 | 0.05599343
385.8256 | 0.05606384
386.00075 | 0.05613464
386.1787 | 0.0562048
386.3662 | 0.05627472
386.5291 | 0.05634513
386.6914 | 0.0564153
386.8531 | 0.05648584
387.03525 | 0.05655638
387.2407 | 0.05662592
387.4014 | 0.05669671
387.5569 | 0.05676738
387.738 | 0.05683767
387.9232 | 0.05690771
388.1039 | 0.05697788
388.2612 | 0.05704867
388.414 | 0.0571182
388.5766 | 0.05718812
388.7516 | 0.05725866
388.96325 | 0.05733009
389.1661 | 0.05740051
389.3216 | 0.05747016
389.4513 | 0.05753995
389.593 | 0.05760986
389.7694 | 0.05768028
389.9502 | 0.05775145
390.1282 | 0.05782225
390.2969 | 0.05789216
390.4589 | 0.05796157
390.61725 | 0.05803173
390.77825 | 0.05810291
390.9465 | 0.05817282
391.1013 | 0.05824286
391.2548 | 0.05831302
391.4443 | 0.0583842
391.6395 | 0.05845512
391.8088 | 0.05852465
391.9448 | 0.05859406
392.1005 | 0.05866397
392.2886 | 0.05873451
392.46925 | 0.05880683
392.6533 | 0.05887737
392.81325 | 0.0589469
392.9488 | 0.05901568
393.0912 | 0.05908597
393.2544 | 0.05915828
393.4434 | 0.05922845
393.6131 | 0.0592981
393.7467 | 0.05936751
393.9001 | 0.05943805
394.0725 | 0.05950923
394.255 | 0.0595799
394.4057 | 0.05964956
394.5401 | 0.05971909
394.6858 | 0.05978862
394.8273 | 0.05986005
394.99925 | 0.05993148
395.18925 | 0.06000164
395.3544 | 0.06007054
395.4922 | 0.06014008
395.6233 | 0.06021176
395.7772 | 0.06028243
395.9363 | 0.06035247
396.0884 | 0.06042212
396.2562 | 0.06049229
396.419 | 0.06056334
396.5871 | 0.06063451
396.7484 | 0.06070468
396.9028 | 0.06077358
397.04825 | 0.06084298
397.1855 | 0.06091454
397.3494 | 0.06098635
397.5358 | 0.06105702
397.70875 | 0.06112592
397.8369 | 0.06119482
397.94925 | 0.06126574
398.10375 | 0.06133641
398.2788 | 0.06140759
398.4503 | 0.06147775
398.6208 | 0.06154791
398.7627 | 0.06161783
398.8863 | 0.06168774
399.0112 | 0.06175841
399.1782 | 0.0618287
399.3517 | 0.06189823
399.4761 | 0.06196928
399.6121 | 0.06203982
399.757 | 0.06211024
399.9171 | 0.0621799
400.0815 | 0.06224943
400.22125 | 0.06232048
400.363 | 0.06239064
400.509 | 0.06246119
400.6652 | 0.06253198
400.8475 | 0.06260215
400.9993 | 0.06267219
401.1209 | 0.06274235
401.2338 | 0.06281264
401.385 | 0.06288344
401.5713 | 0.06295322
401.7241 | 0.06302377
401.8557 | 0.06309456
401.9979 | 0.06316473
402.1513 | 0.06323464
402.2961 | 0.0633048
402.4383 | 0.06337585
402.57725 | 0.06344551
402.7014 | 0.0635153
402.8331 | 0.06358571
403.0025 | 0.06365714
403.1694 | 0.06372769
403.3044 | 0.06379747
403.4014 | 0.06386713
403.5175 | 0.06393666
403.6713 | 0.06400683
403.82275 | 0.06407851
403.9821 | 0.0641493
404.1221 | 0.06421922
404.25 | 0.06428812
404.3717 | 0.06435803
404.50625 | 0.06442996
404.6787 | 0.06450025
404.82725 | 0.06457042
404.9502 | 0.0646402
405.0991 | 0.064711
405.2564 | 0.06478217
405.4052 | 0.06485209
405.52175 | 0.06492187
405.6509 | 0.0649914
405.8117 | 0.06506131
405.96075 | 0.06513363
406.12925 | 0.0652048
406.2936 | 0.06527434
406.4106 | 0.06534298
406.5176 | 0.06541252
406.6373 | 0.06548458
406.7873 | 0.06555563
406.9311 | 0.06562554
407.0454 | 0.06569469
407.1606 | 0.0657646
407.2853 | 0.06583565
407.4243 | 0.06590683
407.5594 | 0.06597699
407.6844 | 0.06604627
407.8027 | 0.06611542
407.9104 | 0.06618647
408.0493 | 0.06625828
408.2141 | 0.06632882
408.3643 | 0.06639798
408.4742 | 0.06646713
408.57925 | 0.06653831
408.7121 | 0.0666091
408.8597 | 0.0666799
409.0169 | 0.06674981
409.1746 | 0.0668196
409.30375 | 0.06688989
409.4224 | 0.06696094
409.5448 | 0.06703173
409.68525 | 0.06710126
409.8233 | 0.06717016
409.92975 | 0.06724109
410.0551 | 0.06731277
410.2027 | 0.06738394
410.34675 | 0.06745335
410.4648 | 0.06752174
410.5622 | 0.06759254
410.68975 | 0.06766334
410.8258 | 0.06773439
410.95775 | 0.06780518
411.1011 | 0.06787484
411.2146 | 0.06794463
411.3051 | 0.06801441
411.4078 | 0.06808521
411.5545 | 0.06815601
411.7249 | 0.06822554
411.8467 | 0.06829608
411.9504 | 0.06836713
412.0626 | 0.06843729
412.1805 | 0.06850695
412.3086 | 0.06857674
412.4386 | 0.06864753
412.56675 | 0.06871783
412.6784 | 0.0687885
412.79825 | 0.06885879
412.95875 | 0.06892946
413.1109 | 0.06899912
413.2228 | 0.06906953
413.313 | 0.06914008
413.43525 | 0.06921024
413.5942 | 0.0692804
413.7286 | 0.06935095
413.853 | 0.06942174
413.9705 | 0.06949216
414.08075 | 0.06956169
414.1865 | 0.06963161
414.3035 | 0.06970291
414.4322 | 0.06977257
414.536 | 0.06984248
414.6435 | 0.06991264
414.7847 | 0.06998369
414.9383 | 0.07005449
415.0669 | 0.0701244
415.1503 | 0.07019456
415.2356 | 0.07026397
415.3531 | 0.0703335
415.47525 | 0.07040531
415.624 | 0.07047674
415.761 | 0.07054665
415.8602 | 0.0706158
415.954 | 0.0706847
416.0657 | 0.07075651
416.2196 | 0.07082756
416.3609 | 0.0708981
416.468 | 0.07096789
416.5781 | 0.0710378
416.69 | 0.07110834
416.8133 | 0.07117889
416.9296 | 0.07124956
417.0446 | 0.07131909
417.15875 | 0.07138837
417.2592 | 0.0714598
417.3908 | 0.07153161
417.5358 | 0.07160164
417.6604 | 0.07167042
417.7717 | 0.07173957
417.8817 | 0.07181125
418.0108 | 0.07188268
418.1258 | 0.07195322
418.2179 | 0.0720225
418.3042 | 0.07209191
418.4042 | 0.07216207
418.5229 | 0.0722335
418.6596 | 0.07230468
418.7892 | 0.07237421
418.8854 | 0.07244286
418.95 | 0.07251327
419.0471 | 0.07258483
419.18875 | 0.07265626
419.3383 | 0.07272566
419.45125 | 0.07279456
419.5354 | 0.07286511
419.64 | 0.07293565
419.755 | 0.07300683
419.89 | 0.0730775
420.0354 | 0.07314678
420.1442 | 0.07321669
420.2375 | 0.07328736
420.3358 | 0.07335879
420.45875 | 0.07342845
420.5917 | 0.07349735
420.6967 | 0.07356839
420.8125 | 0.07363982
420.9371 | 0.07371075
421.0558 | 0.07378053
421.155 | 0.07384918
421.2392 | 0.07391985
421.3425 | 0.07399001
421.4517 | 0.07406144
421.5729 | 0.07413236
421.7167 | 0.07420253
421.8308 | 0.07427168
421.9046 | 0.07434134
421.9717 | 0.07441214
422.0821 | 0.07448281
422.2229 | 0.07455272
422.3346 | 0.07462314
422.4308 | 0.07469393
422.52125 | 0.0747641
422.6225 | 0.07483375
422.7392 | 0.07490367
422.8592 | 0.07497472
422.9746 | 0.07504488
423.05625 | 0.07511542
423.1446 | 0.07518584
423.28 | 0.07525626
423.42375 | 0.07532617
423.5479 | 0.07539671
423.6375 | 0.07546726
423.7329 | 0.07553742
423.8446 | 0.07560695
423.9529 | 0.07567775
424.0796 | 0.0757488
424.1933 | 0.07581934
424.29625 | 0.07588875
424.39 | 0.07595866
424.4829 | 0.07603009
424.5858 | 0.07609962
424.65625 | 0.07617016
424.7292 | 0.07624008
424.8421 | 0.07631024
424.97 | 0.07638129
425.0971 | 0.07645171
425.1892 | 0.076522
425.25625 | 0.07659115
425.3479 | 0.07666043
425.4529 | 0.07673211
425.5871 | 0.07680392
425.7179 | 0.07687408
425.8033 | 0.07694298
425.86875 | 0.07701163
425.9571 | 0.07708268
426.0942 | 0.07715436
426.2275 | 0.07722528
426.3308 | 0.07729532
426.4208 | 0.07736473
426.5196 | 0.07743489
426.62875 | 0.07750569
426.73375 | 0.07757699
426.8508 | 0.07764652
426.9492 | 0.0777158
427.0221 | 0.07778635
427.1292 | 0.07785828
427.2483 | 0.07792895
427.3608 | 0.07799785
427.4442 | 0.07806675
427.51625 | 0.0781378
427.6242 | 0.07820885
427.7254 | 0.07828028
427.8183 | 0.07834994
427.9096 | 0.07841934
427.9996 | 0.078489
428.09 | 0.0785598
428.1804 | 0.07863173
428.295 | 0.07870139
428.3925 | 0.07877004
428.4458 | 0.07884008
428.53625 | 0.0789115
428.6608 | 0.07898293
428.795 | 0.07905284
428.8958 | 0.079122
428.9558 | 0.07919204
429.02625 | 0.07926207
429.0971 | 0.07933363
429.21 | 0.07940493
429.3625 | 0.07947459
429.4746 | 0.07954412
429.5492 | 0.07961416
429.61125 | 0.07968534
429.7117 | 0.07975575
429.8454 | 0.07982528
429.95625 | 0.07989532
430.0646 | 0.07996675
430.1675 | 0.0800378
430.2521 | 0.08010771
430.31625 | 0.08017686
430.3796 | 0.08024703
430.46625 | 0.08031681
430.5446 | 0.08038837
430.6433 | 0.08045942
430.77375 | 0.08052971
430.8796 | 0.08059861
430.94 | 0.08066839
430.9846 | 0.08073944
431.0721 | 0.08080973
431.1967 | 0.0808799
431.305 | 0.0809507
431.4067 | 0.08102111
431.4754 | 0.08109102
431.5458 | 0.08116081
431.6454 | 0.08123097
431.7575 | 0.0813019
431.8708 | 0.08137193
431.92875 | 0.08144273
431.9925 | 0.08151264
432.0979 | 0.08158306
432.2217 | 0.0816536
432.34125 | 0.08172377
432.40875 | 0.08179469
432.4696 | 0.08186448
432.5529 | 0.08193375
432.6379 | 0.0820048
432.7579 | 0.08207598
432.8733 | 0.0821464
432.94875 | 0.08221593
433.0121 | 0.08228521
433.0883 | 0.08235626
433.1954 | 0.08242642
433.28375 | 0.08249735
433.3667 | 0.08256751
433.465 | 0.08263767
433.5604 | 0.08270784
433.64625 | 0.08277851
433.7154 | 0.08284905
433.775 | 0.08291833
433.8442 | 0.08298786
433.9225 | 0.08305891
434.0275 | 0.08313072
434.13125 | 0.08320152
434.20625 | 0.08327042
434.2454 | 0.08333894
434.2967 | 0.08340948
434.4096 | 0.08348066
434.5271 | 0.08355272
434.64625 | 0.08362288
434.7421 | 0.08369204
434.8067 | 0.08376157
434.86875 | 0.08383211
434.9404 | 0.08390392
435.0508 | 0.08397396
435.1621 | 0.08404298
435.24 | 0.0841134
435.3383 | 0.08418483
435.4296 | 0.08425601
435.5108 | 0.08432554
435.5646 | 0.08439444
435.6067 | 0.08446485
435.69375 | 0.08453515
435.7754 | 0.08460721
435.8692 | 0.08467762
435.9667 | 0.08474678
436.0371 | 0.08481606
436.105 | 0.08488622
436.1721 | 0.08495841
436.2683 | 0.08502882
436.3679 | 0.08509747
436.4179 | 0.08516726
436.4983 | 0.08523831
436.6008 | 0.08530973
436.7033 | 0.08538028
436.7842 | 0.08544943
436.8383 | 0.08551909
436.89875 | 0.08558862
436.955 | 0.08566043
437.0517 | 0.08573211
437.1808 | 0.08580202
437.2683 | 0.08587118
437.3104 | 0.08594071
437.3008 | 0.08601176
437.26375 | 0.08608255
437.31375 | 0.08615259
437.4158 | 0.08622263
437.535 | 0.08629343
437.64 | 0.08636422
437.7317 | 0.08643439
437.8142 | 0.08650405
437.9071 | 0.08657383
438.015 | 0.08664374
438.08875 | 0.08671517
438.1783 | 0.08678622
438.2846 | 0.08685702
438.3858 | 0.08692592
438.4596 | 0.0869952
438.5017 | 0.08706637
438.5746 | 0.08713679
438.6617 | 0.08720721
438.745 | 0.08727775
438.8425 | 0.08734791
438.90125 | 0.08741833
438.95 | 0.08748799
439.0129 | 0.08755815
439.1075 | 0.0876292
439.2254 | 0.08769886
439.2917 | 0.08776991
439.3458 | 0.08783982
439.4121 | 0.08790999
439.49875 | 0.08798015
439.5942 | 0.08805006
439.6692 | 0.08812174
439.7529 | 0.08819153
439.8354 | 0.08826119
439.9008 | 0.08833161
439.99875 | 0.08840265
440.09375 | 0.08847345
440.1517 | 0.08854311
440.1925 | 0.0886129
440.2467 | 0.08868344
440.3404 | 0.08875322
440.4121 | 0.08882465
440.49125 | 0.0888952
440.5821 | 0.08896498
440.6533 | 0.08903451
440.72 | 0.08910506
440.7883 | 0.08917623
440.8608 | 0.08924576
440.9233 | 0.0893153
440.9842 | 0.08938546
441.07125 | 0.08945726
441.1721 | 0.08952831
441.2471 | 0.08959785
441.275 | 0.08966649
441.3046 | 0.08973654
441.3929 | 0.08980733
441.495 | 0.08987952
441.6058 | 0.08995018
441.6825 | 0.0900196
441.7308 | 0.0900881
441.78 | 0.09015853
441.8533 | 0.09023096
441.9771 | 0.09030139
442.0729 | 0.09037092
442.1167 | 0.09044058
442.18125 | 0.09051125
442.24625 | 0.09058243
442.3233 | 0.09065258
442.3983 | 0.09072225
442.4575 | 0.09079204
442.5292 | 0.09086182
442.575 | 0.09093388
442.6446 | 0.0910048
442.7346 | 0.09107459
442.8033 | 0.09114349
442.8525 | 0.09121302
442.8942 | 0.09128508
442.9725 | 0.09135588
443.0546 | 0.09142541
443.1042 | 0.09149494
443.16875 | 0.09156511
443.2346 | 0.09163628
443.3017 | 0.09170708
443.37875 | 0.09177699
443.4517 | 0.09184652
443.5196 | 0.09191568
443.5621 | 0.0919871
443.63875 | 0.09205866
443.7429 | 0.09212971
443.8367 | 0.09219861
443.8921 | 0.09226775
443.9233 | 0.09233894
443.9867 | 0.09240948
444.0733 | 0.09248028
444.1592 | 0.09255044
444.2392 | 0.09262061
444.2933 | 0.09269115
444.33 | 0.09276118
444.3633 | 0.09283085
444.4271 | 0.09290152
444.5317 | 0.09297105
444.59 | 0.09304223
444.6471 | 0.09311327
444.72125 | 0.09318357
444.7975 | 0.09325308
444.86125 | 0.09332225
444.9083 | 0.09339368
444.9717 | 0.09346384
445.0383 | 0.09353413
445.1029 | 0.09360493
445.19375 | 0.09367496
445.2546 | 0.09374501
445.2942 | 0.09381504
445.34125 | 0.09388521
445.4129 | 0.09395601
445.5129 | 0.09402617
445.5746 | 0.09409697
445.6154 | 0.09416726
445.6646 | 0.09423742
445.7342 | 0.09430721
445.8171 | 0.09437762
445.8846 | 0.0944488
445.94625 | 0.0945187
445.99375 | 0.09458848
446.0358 | 0.09465866
446.1283 | 0.09472984
446.2246 | 0.09480038
446.28375 | 0.09487054
446.3117 | 0.09494006
446.3496 | 0.09500986
446.4204 | 0.09507977
446.4854 | 0.09515145
446.56875 | 0.09522238
446.6375 | 0.09529241
446.6783 | 0.09536143
446.7104 | 0.09543161
446.75 | 0.09550353
446.8121 | 0.09557307
446.8629 | 0.09564273
446.9033 | 0.0957129
446.9775 | 0.09578369
447.0546 | 0.09585511
447.1154 | 0.09592489
447.1496 | 0.09599418
447.1896 | 0.09606372
447.2717 | 0.09613362
447.3467 | 0.09620632
447.4558 | 0.09627762
447.5442 | 0.09634727
447.5842 | 0.09641555
447.6121 | 0.09648508
447.6583 | 0.09655752
447.7479 | 0.09662832
447.8167 | 0.09669848
447.8433 | 0.09676827
447.8829 | 0.0968378
447.9242 | 0.0969086
447.9858 | 0.09697952
448.0592 | 0.09704968
448.1271 | 0.0971192
448.1892 | 0.09718862
448.2304 | 0.09726018
448.2942 | 0.09733148
448.3754 | 0.09740177
448.4475 | 0.09747067
448.4846 | 0.09753995
448.51625 | 0.09761162
448.5792 | 0.09768241
448.6425 | 0.09775284
448.6858 | 0.09782238
448.7317 | 0.09789229
448.77 | 0.09796283
448.8179 | 0.09803363
448.8754 | 0.09810442
448.9492 | 0.09817421
449.0158 | 0.09824286
449.03875 | 0.09831391
449.1021 | 0.09838532
449.195 | 0.09845676
449.2875 | 0.09852604
449.3375 | 0.09859494
449.3429 | 0.09866574
449.3792 | 0.09873614
449.435 | 0.09880733
449.50875 | 0.09887762
449.5967 | 0.09894766
449.6458 | 0.09901795
449.6804 | 0.09908799
449.7071 | 0.09915828
449.7646 | 0.0992287
449.85875 | 0.09929798
449.9042 | 0.09936939
449.9429 | 0.09943995
449.9821 | 0.09951075
450.0304 | 0.09958015
450.0771 | 0.09964967
450.11875 | 0.09972061
450.16875 | 0.09979064
450.2083 | 0.09986119
450.2542 | 0.09993161
450.3275 | 0.1000021
450.3992 | 0.100072
450.4525 | 0.100142
450.4871 | 0.1002121
450.5325 | 0.1002826
450.6017 | 0.1003531
450.6517 | 0.1004241
450.7071 | 0.1004946
450.7546 | 0.1005642
450.8058 | 0.1006338
450.8679 | 0.1007042
450.9296 | 0.100776
451 | 0.1008459
451.0342 | 0.1009159
451.0617 | 0.1009856
451.1304 | 0.1010564
451.2096 | 0.1011277
451.26875 | 0.1011979
451.2833 | 0.1012675
451.2971 | 0.101337
451.34 | 0.1014063
451.3796 | 0.1014784
451.4617 | 0.1015497
451.5371 | 0.1016196
451.5808 | 0.1016887
451.62 | 0.1017583
451.66125 | 0.1018301
451.7217 | 0.1019003
451.7646 | 0.1019704
451.7904 | 0.1020401
451.8425 | 0.1021105
451.9067 | 0.1021817
451.9729 | 0.1022521
452.0146 | 0.102322
452.0517 | 0.1023914
452.1121 | 0.1024607
452.1554 | 0.1025327
452.235 | 0.1026046
452.31375 | 0.1026747
452.3483 | 0.1027427
452.3483 | 0.1028119
452.37625 | 0.1028837
452.4617 | 0.1029551
452.5471 | 0.1030262
452.5975 | 0.1030954
452.6317 | 0.1031649
452.6571 | 0.1032354
452.70375 | 0.1033063
452.7583 | 0.1033776
452.81875 | 0.1034469
452.865 | 0.1035158
452.87125 | 0.1035868
452.9029 | 0.1036583
452.9583 | 0.1037294
453.0292 | 0.1037984
453.0592 | 0.1038673
453.0658 | 0.1039384
453.1033 | 0.1040092
453.1442 | 0.10408
453.1896 | 0.1041499
453.2554 | 0.1042195
453.3092 | 0.1042896
453.35625 | 0.1043604
453.395 | 0.1044317
453.4525 | 0.1045016
453.5225 | 0.10457
453.54625 | 0.1046408
453.6017 | 0.1047121
453.6604 | 0.1047836
453.7171 | 0.1048535
453.76625 | 0.1049224
453.7771 | 0.1049928
453.80625 | 0.105063
453.8479 | 0.1051344
453.9117 | 0.1052053
453.9967 | 0.1052751
454.0429 | 0.105345
454.0529 | 0.1054145
454.0421 | 0.1054853
454.0721 | 0.1055558
454.1533 | 0.1056257
454.2046 | 0.1056964
454.2554 | 0.1057672
454.2904 | 0.1058375
454.3267 | 0.105907
454.3708 | 0.1059769
454.4242 | 0.1060479
454.4667 | 0.1061178
454.4725 | 0.1061884
454.4921 | 0.1062588
454.5521 | 0.106329
454.6167 | 0.1063991
454.6675 | 0.1064693
454.68875 | 0.1065396
454.72875 | 0.1066096
454.7804 | 0.1066798
454.805 | 0.1067509
454.8546 | 0.1068215
454.89 | 0.1068917
454.9258 | 0.1069612
454.9621 | 0.1070311
455.015 | 0.107103
455.08875 | 0.1071732
455.1179 | 0.1072431
455.1317 | 0.107313
455.1921 | 0.1073834
455.26875 | 0.1074545
455.32375 | 0.1075248
455.3367 | 0.1075952
455.3375 | 0.1076642
455.36125 | 0.1077334
455.3879 | 0.1078052
455.46875 | 0.1078769
455.5358 | 0.1079473
455.555 | 0.1080162
455.5479 | 0.1080852
455.5567 | 0.1081565
455.6183 | 0.1082271
455.67875 | 0.1082979
455.7204 | 0.1083677
455.7633 | 0.1084373
455.7925 | 0.1085078
455.8267 | 0.1085785
455.8517 | 0.1086493
455.8921 | 0.1087188
455.9479 | 0.1087879
455.9842 | 0.1088593
456.0433 | 0.1089314
456.0979 | 0.1090021
456.1321 | 0.1090707
456.1308 | 0.1091393
456.1517 | 0.1092105
456.22375 | 0.1092818
456.2917 | 0.1093536
456.3496 | 0.1094234
456.3833 | 0.1094924
456.3933 | 0.1095622
456.4142 | 0.109633
456.4475 | 0.1097048
456.5 | 0.1097743
456.5367 | 0.1098432
456.5321 | 0.1099137
456.5621 | 0.1099848
456.61625 | 0.1100563
456.6933 | 0.1101258
456.7321 | 0.1101948
456.7267 | 0.1102655
456.7408 | 0.1103357
456.7529 | 0.1104066
456.7879 | 0.1104772
456.8592 | 0.1105469
456.91 | 0.1106167
456.9371 | 0.1106871
456.9521 | 0.1107583
456.9958 | 0.1108286
457.0525 | 0.1108977
457.0779 | 0.1109679
457.1229 | 0.1110391
457.17125 | 0.1111105
457.2246 | 0.1111805
457.2642 | 0.1112501
457.2829 | 0.11132
457.3008 | 0.1113899
457.3158 | 0.1114612
457.3517 | 0.1115321
457.42375 | 0.1116027
457.4796 | 0.1116721
457.4846 | 0.1117416
457.4679 | 0.1118121
457.4908 | 0.1118823
457.5521 | 0.1119527
457.60375 | 0.1120235
457.6546 | 0.1120944
457.6804 | 0.1121649
457.6854 | 0.1122338
457.69375 | 0.1123037
457.7375 | 0.1123748
457.8021 | 0.1124449
457.8121 | 0.1125157
457.81375 | 0.112586
457.84625 | 0.112656
457.8875 | 0.112726
457.9304 | 0.1127961
457.9546 | 0.112867
457.9921 | 0.112937
458.04 | 0.1130067
458.0729 | 0.113078
458.1308 | 0.1131488
458.1642 | 0.1132191
458.1796 | 0.1132882
458.1821 | 0.1133579
458.2029 | 0.1134296
458.2671 | 0.1135
458.2979 | 0.1135703
458.3142 | 0.1136403
458.3567 | 0.1137105
458.4029 | 0.113781
458.43875 | 0.1138516
458.4479 | 0.1139226
458.4546 | 0.1139915
458.47125 | 0.1140606
458.49125 | 0.1141316
458.5629 | 0.1142034
458.6325 | 0.1142745
458.6696 | 0.1143434
458.6496 | 0.1144125
458.6358 | 0.1144828
458.6767 | 0.1145539
458.7304 | 0.1146253
458.7775 | 0.1146952
458.7975 | 0.114765
458.8054 | 0.1148345
458.8167 | 0.1149051
458.8321 | 0.1149765
458.8767 | 0.1150463
458.9221 | 0.1151155
458.9442 | 0.1151861
458.9908 | 0.1152578
459.0454 | 0.1153292
459.08375 | 0.1153981
459.0875 | 0.115467
459.0933 | 0.1155373
459.14 | 0.1156083
459.1833 | 0.1156802
459.2275 | 0.1157508
459.26 | 0.1158198
459.2625 | 0.1158887
459.2658 | 0.1159593
459.2767 | 0.1160314
459.3146 | 0.1161018
459.3554 | 0.1161709
459.3521 | 0.1162406
459.37 | 0.1163114
459.4079 | 0.1163828
459.4642 | 0.116453
459.4992 | 0.1165223
459.5025 | 0.1165924
459.5083 | 0.1166622
459.50625 | 0.1167334
459.5296 | 0.1168044
459.5875 | 0.1168746
459.63625 | 0.1169439
459.6458 | 0.1170137
459.6454 | 0.1170853
459.675 | 0.1171556
459.7204 | 0.1172254
459.7483 | 0.1172953
459.7846 | 0.1173659
459.8004 | 0.1174372
459.8179 | 0.1175071
459.8358 | 0.1175769
459.8629 | 0.1176465
459.9054 | 0.1177166
459.92875 | 0.1177881
459.9596 | 0.1178592
460.0042 | 0.11793
460.03125 | 0.1179992
460.02875 | 0.1180685
460.0021 | 0.1181393
460.0221 | 0.1182094
460.0796 | 0.1182799
460.1342 | 0.1183507
460.19375 | 0.1184217
460.21 | 0.1184918
460.1967 | 0.1185609
460.18 | 0.1186308
460.2054 | 0.1187016
460.2725 | 0.1187721
460.295 | 0.1188429
460.2925 | 0.118913
460.2996 | 0.1189829
460.3275 | 0.1190528
460.37375 | 0.1191233
460.3971 | 0.1191943
460.41375 | 0.1192642
460.42625 | 0.119334
460.43625 | 0.1194046
460.47875 | 0.1194756
460.5167 | 0.1195464
460.54125 | 0.1196157
460.5421 | 0.1196853
460.5604 | 0.1197561
460.61125 | 0.1198268
460.6296 | 0.1198976
460.6321 | 0.1199678
460.6483 | 0.1200377
460.6692 | 0.1201076
460.6904 | 0.1201784
460.6954 | 0.1202498
460.7146 | 0.120319
460.7183 | 0.1203881
460.7196 | 0.1204584
460.77625 | 0.1205302
460.8342 | 0.1206019
460.87 | 0.120671
460.8467 | 0.1207401
460.81875 | 0.1208096
460.8342 | 0.1208803
460.8567 | 0.1209523
460.89125 | 0.1210226
460.9179 | 0.1210924
460.9246 | 0.1211614
460.9308 | 0.1212315
460.9479 | 0.1213035
460.99875 | 0.1213737
461.0425 | 0.1214432
461.0433 | 0.1215131
461.0517 | 0.1215843
461.0729 | 0.1216558
461.0971 | 0.1217255
461.0983 | 0.1217946
461.1071 | 0.1218646
461.1425 | 0.1219349
461.1617 | 0.1220072
461.1879 | 0.1220784
461.21125 | 0.1221475
461.2067 | 0.1222161
461.1942 | 0.1222861
461.2 | 0.1223582
461.24625 | 0.1224288
461.2992 | 0.1224985
461.3167 | 0.1225679
461.32125 | 0.1226382
461.3233 | 0.1227096
461.3425 | 0.12278
461.35875 | 0.1228502
461.3746 | 0.1229197
461.38125 | 0.1229893
461.36125 | 0.1230602
461.3708 | 0.1231312
461.4146 | 0.123202
461.4583 | 0.1232709
461.46 | 0.1233407
461.4333 | 0.1234121
461.43375 | 0.1234823
461.4533 | 0.1235526
461.4817 | 0.1236228
461.53875 | 0.1236932
461.5671 | 0.123764
461.57125 | 0.1238341
461.5679 | 0.1239044
461.5817 | 0.1239742
461.6108 | 0.1240437
461.6092 | 0.1241152
461.6171 | 0.1241861
461.6433 | 0.1242569
461.6692 | 0.1243263
461.6654 | 0.1243958
461.6433 | 0.1244666
461.6471 | 0.1245365
461.6704 | 0.124607
461.7046 | 0.1246777
461.7542 | 0.1247485
461.7642 | 0.1248188
461.7371 | 0.124888
461.7029 | 0.1249579
461.7096 | 0.1250287
461.75375 | 0.1250989
461.75375 | 0.12517
461.7408 | 0.1252405
461.7425 | 0.1253102
461.7608 | 0.1253795
461.7958 | 0.1254501
461.8271 | 0.1255215
461.84375 | 0.1255917
461.83 | 0.1256614
461.8129 | 0.1257314
461.8333 | 0.1258025
461.8683 | 0.1258733
461.8854 | 0.1259429
461.8642 | 0.1260129
461.8608 | 0.1260831
461.8896 | 0.1261536
461.8979 | 0.126225
461.91125 | 0.1262952
461.9125 | 0.1263651
461.915 | 0.1264343
461.92125 | 0.1265046
461.9271 | 0.1265766
461.95625 | 0.1266461
461.9579 | 0.1267157
461.9371 | 0.1267855
461.9508 | 0.1268566
461.9675 | 0.1269283
461.98625 | 0.1269982
461.97625 | 0.1270675
461.9575 | 0.1271369
461.96625 | 0.1272068
461.975 | 0.1272789
462.0046 | 0.1273503
462.02625 | 0.12742
462.01125 | 0.1274887
461.9829 | 0.127558
461.9558 | 0.1276298
461.9758 | 0.1277009
462.0167 | 0.1277708
462.0325 | 0.1278403
462.0475 | 0.127911
462.0533 | 0.1279822
462.05875 | 0.1280527
462.0525 | 0.1281225
462.0508 | 0.1281918
462.055 | 0.1282617
462.04375 | 0.1283334
462.0525 | 0.1284051
462.0708 | 0.128475
462.0692 | 0.1285435
462.0404 | 0.1286129
462.02 | 0.1286848
462.0383 | 0.1287556
462.0583 | 0.1288262
462.0546 | 0.1288953
462.0425 | 0.1289652
462.0254 | 0.129036
462.02 | 0.1291064
462.0158 | 0.1291774
462.0308 | 0.1292472
462.0392 | 0.1293162
462.0046 | 0.129387
461.9971 | 0.129458
462.0121 | 0.1295291
462.03625 | 0.1295984
462.0308 | 0.1296676
461.9883 | 0.1297389
461.9725 | 0.1298092
461.9696 | 0.12988
461.9779 | 0.1299502
462.0096 | 0.1300201
462.0075 | 0.1300908
461.9958 | 0.1301611
461.9704 | 0.1302315
461.96625 | 0.1303014
461.9883 | 0.1303709
461.9733 | 0.130442
461.9558 | 0.1305131
461.9558 | 0.1305836
461.96875 | 0.1306532
461.96875 | 0.1307226
461.9504 | 0.1307936
461.9458 | 0.1308637
461.9467 | 0.1309341
461.9379 | 0.1310047
461.9496 | 0.1310752
461.945 | 0.1311454
461.9121 | 0.1312152
461.8758 | 0.1312853
461.8725 | 0.1313555
461.8896 | 0.1314259
461.8817 | 0.1314971
461.8596 | 0.1315676
461.8254 | 0.1316374
461.80625 | 0.1317063
461.8025 | 0.1317769
461.8167 | 0.1318487
461.8354 | 0.1319187
461.8104 | 0.1319886
461.77625 | 0.1320582
461.7783 | 0.132129
461.7983 | 0.1322004
461.8154 | 0.1322702
461.7767 | 0.1323403
461.735 | 0.1324099
461.7233 | 0.1324798
461.7046 | 0.1325516
461.70625 | 0.1326226
461.6983 | 0.1326925
461.67 | 0.1327614
461.6458 | 0.1328314
461.6279 | 0.1329037
461.6317 | 0.1329735
461.6075 | 0.1330434
461.5683 | 0.1331126
461.5696 | 0.1331834
461.5821 | 0.1332549
461.5817 | 0.1333254
461.5475 | 0.1333949
461.4996 | 0.1334638
461.4721 | 0.1335336
461.45375 | 0.1336057
461.4646 | 0.1336772
461.4683 | 0.1337477
461.4404 | 0.1338162
461.3842 | 0.1338846
461.3317 | 0.1339565
461.33 | 0.1340279
461.3471 | 0.1340985
461.3354 | 0.1341683
461.31625 | 0.1342378
461.2925 | 0.1343083
461.2667 | 0.1343793
461.2408 | 0.1344501
461.23375 | 0.1345196
461.2142 | 0.1345885
461.1658 | 0.1346599
461.1475 | 0.134732
461.1529 | 0.1348024
461.14625 | 0.1348709
461.1071 | 0.1349399
461.0554 | 0.1350116
461.0383 | 0.1350822
461.0129 | 0.1351534
460.9833 | 0.1352228
460.9575 | 0.1352923
460.9229 | 0.1353628
460.8996 | 0.1354339
460.87125 | 0.1355051
460.8546 | 0.1355747
460.82 | 0.1356432
460.73625 | 0.1357137
460.685 | 0.1357851
460.675 | 0.135856
460.6742 | 0.1359258
460.6542 | 0.1359951
460.6129 | 0.1360657
460.5708 | 0.1361358
460.52625 | 0.1362066
460.50625 | 0.1362774
460.5304 | 0.1363478
460.5133 | 0.136418
460.4429 | 0.1364879
460.3583 | 0.1365585
460.31 | 0.1366284
460.2958 | 0.1366982
460.2642 | 0.1367692
460.2271 | 0.1368403
460.1854 | 0.136911
460.1392 | 0.1369805
460.0883 | 0.1370496
460.035 | 0.1371206
460.0033 | 0.1371908
459.96625 | 0.1372613
459.9279 | 0.1373317
459.9104 | 0.1374028
459.8825 | 0.1374727
459.8208 | 0.1375422
459.7296 | 0.1376125
459.6771 | 0.1376826
459.6454 | 0.1377527
459.5996 | 0.1378241
459.5617 | 0.1378947
459.49375 | 0.1379642
459.42375 | 0.1380332
459.3654 | 0.1381034
459.3329 | 0.1381755
459.3142 | 0.1382459
459.2554 | 0.1383163
459.1779 | 0.1383856
459.1217 | 0.1384558
459.0846 | 0.1385269
459.04625 | 0.1385977
458.9729 | 0.1386679
458.8896 | 0.1387374
458.8271 | 0.1388067
458.7654 | 0.1388781
458.7304 | 0.1389496
458.70125 | 0.13902
458.6429 | 0.1390891
458.5567 | 0.1391582
458.4658 | 0.1392301
458.4075 | 0.1393004
458.3429 | 0.1393708
458.26875 | 0.1394405
458.2146 | 0.1395105
458.1542 | 0.1395814
458.0908 | 0.1396525
458.0092 | 0.1397226
457.9171 | 0.1397915
457.8225 | 0.1398607
457.735 | 0.139932
457.68125 | 0.140004
457.635 | 0.1400747
457.56625 | 0.1401434
457.4554 | 0.1402119
457.34625 | 0.1402831
457.28125 | 0.1403545
457.2325 | 0.1404257
457.1742 | 0.1404957
457.0979 | 0.1405651
457.0017 | 0.1406351
456.9004 | 0.1407059
456.81 | 0.1407774
456.7525 | 0.140847
456.6846 | 0.1409162
456.5721 | 0.140987
456.4796 | 0.1410584
456.3967 | 0.141129
456.3154 | 0.1411982
456.22 | 0.1412674
456.1104 | 0.1413382
456.02125 | 0.141409
455.92125 | 0.1414802
455.8233 | 0.1415503
455.73625 | 0.1416198
455.635 | 0.1416896
455.5158 | 0.1417602
455.39375 | 0.1418315
455.3008 | 0.1419018
455.2179 | 0.1419707
455.0958 | 0.1420411
454.9771 | 0.142112
454.8729 | 0.1421828
454.7725 | 0.142253
454.6675 | 0.1423224
454.54875 | 0.1423929
454.4325 | 0.1424628
454.30875 | 0.1425336
454.2058 | 0.1426044
454.1275 | 0.142675
454.02875 | 0.142745
453.88875 | 0.1428149
453.7221 | 0.1428855
453.5925 | 0.1429555
453.5046 | 0.1430257
453.4192 | 0.1430962
453.3246 | 0.1431674
453.2021 | 0.1432379
453.0625 | 0.1433075
452.915 | 0.1433769
452.7742 | 0.1434477
452.6571 | 0.1435178
452.5204 | 0.1435886
452.3883 | 0.1436588
452.2704 | 0.1437291
452.14875 | 0.1437995
452.0142 | 0.1438694
451.8475 | 0.1439399
451.6925 | 0.1440097
451.5554 | 0.1440795
451.4108 | 0.1441509
451.2896 | 0.1442219
451.1458 | 0.1442919
450.9821 | 0.1443609
450.8283 | 0.1444302
450.6896 | 0.1445021
450.5854 | 0.1445729
450.4446 | 0.1446435
450.2708 | 0.1447133
450.11875 | 0.1447828
449.9779 | 0.1448534
449.8417 | 0.1449244
449.6829 | 0.1449953
449.5142 | 0.1450646
449.3479 | 0.1451338
449.1771 | 0.1452048
449.0558 | 0.1452766
448.94 | 0.1453472
448.7771 | 0.1454166
448.5833 | 0.1454855
448.3921 | 0.1455564
448.2329 | 0.1456272
448.0721 | 0.1456982
447.90625 | 0.1457679
447.7371 | 0.1458373
447.5558 | 0.1459076
447.3829 | 0.1459789
447.205 | 0.1460501
447.0292 | 0.1461192
446.84125 | 0.1461881
446.6354 | 0.1462588
446.46125 | 0.1463307
446.3033 | 0.1464019
446.1354 | 0.1464712
445.9304 | 0.1465397
445.71375 | 0.1466101
445.53625 | 0.1466807
445.3683 | 0.1467527
445.2025 | 0.1468235
445.03625 | 0.1468927
444.82125 | 0.1469619
444.5992 | 0.1470321
444.395 | 0.1471039
444.2246 | 0.1471743
444.0546 | 0.1472434
443.83125 | 0.1473138
443.6242 | 0.147385
443.4275 | 0.147456
443.2275 | 0.1475257
443.02625 | 0.1475951
442.8058 | 0.1476656
442.59625 | 0.1477355
442.3675 | 0.1478072
442.1479 | 0.1478777
441.9604 | 0.1479473
441.7492 | 0.1480167
441.5096 | 0.1480869
441.2717 | 0.148158
441.0529 | 0.1482288
440.8592 | 0.1482985
440.63375 | 0.148368
440.3967 | 0.1484391
440.17375 | 0.1485096
439.9521 | 0.1485798
439.7246 | 0.1486498
439.5071 | 0.14872
439.2754 | 0.1487899
439.0183 | 0.1488604
438.78375 | 0.1489315
438.5842 | 0.1490023
438.3779 | 0.1490719
438.12 | 0.1491421
437.8292 | 0.1492128
437.56875 | 0.1492824
437.3442 | 0.1493526
437.1258 | 0.1494234
436.90625 | 0.1494944
436.6529 | 0.149565
436.3858 | 0.1496343
436.1104 | 0.1497038
435.85125 | 0.1497746
435.6208 | 0.1498448
435.3542 | 0.1499161
435.0858 | 0.149986
434.8367 | 0.1500563
434.5825 | 0.1501264
434.3196 | 0.1501965
434.0333 | 0.1502674
433.7529 | 0.1503369
433.47375 | 0.1504064
433.1829 | 0.1504777
432.9258 | 0.1505489
432.6667 | 0.1506191
432.3808 | 0.1506882
432.09125 | 0.1507575
431.8167 | 0.150829
431.5683 | 0.1508999
431.285 | 0.1509709
430.9771 | 0.1510405
430.67375 | 0.1511097
430.3792 | 0.1511802
430.10375 | 0.1512511
429.8171 | 0.1513226
429.5233 | 0.1513923
429.2121 | 0.1514609
428.88125 | 0.1515316
428.5925 | 0.1516034
428.3121 | 0.1516746
428 | 0.151744
427.64875 | 0.1518129
427.3017 | 0.1518832
426.9925 | 0.1519536
426.6842 | 0.1520253
426.38375 | 0.1520956
426.0696 | 0.1521651
425.7204 | 0.1522346
425.3708 | 0.1523052
425.0317 | 0.1523771
424.7129 | 0.1524466
424.3817 | 0.1525155
424.0229 | 0.1525857
423.6942 | 0.1526571
423.3675 | 0.1527284
423.0421 | 0.1527985
422.6904 | 0.1528669
422.3142 | 0.1529369
421.97125 | 0.1530075
421.62 | 0.1530798
421.28125 | 0.1531507
420.93875 | 0.1532202
420.5475 | 0.1532889
420.1454 | 0.1533587
419.7679 | 0.1534307
419.4425 | 0.1535015
419.1083 | 0.1535713
418.7171 | 0.1536412
418.3221 | 0.1537118
417.9271 | 0.1537826
417.54 | 0.1538527
417.15375 | 0.1539228
416.7579 | 0.1539927
416.3543 | 0.1540623
415.93125 | 0.1541338
415.5212 | 0.1542046
415.13275 | 0.1542747
414.73325 | 0.1543441
414.3052 | 0.154414
413.8628 | 0.1544852
413.43875 | 0.1545556
413.0243 | 0.1546255
412.5947 | 0.1546957
412.1791 | 0.1547659
411.7458 | 0.1548367
411.3009 | 0.1549068
410.8515 | 0.1549767
410.4079 | 0.1550475
409.9735 | 0.1551168
409.5007 | 0.1551876
409.0499 | 0.1552584
408.6252 | 0.1553291
408.182 | 0.1553992
407.7155 | 0.1554689
407.2235 | 0.1555397
406.74425 | 0.1556095
406.287 | 0.1556794
405.8243 | 0.1557506
405.3627 | 0.1558216
404.8678 | 0.155892
404.334 | 0.1559616
403.7937 | 0.1560306
403.2734 | 0.1561014
402.7888 | 0.1561721
402.2748 | 0.156243
401.7331 | 0.1563134
401.1725 | 0.1563833
400.6003 | 0.1564528
400.019 | 0.1565233
399.4403 | 0.1565942
398.8548 | 0.1566642
398.25175 | 0.1567339
397.6313 | 0.1568046
397.0273 | 0.156876
396.40375 | 0.156946
395.7338 | 0.1570154
395.0413 | 0.1570847
394.3776 | 0.1571555
393.74175 | 0.1572265
393.0704 | 0.1572981
392.3548 | 0.1573679
391.6005 | 0.1574372
390.83475 | 0.1575067
390.0618 | 0.1575777
389.2415 | 0.1576498
388.3895 | 0.1577195
387.49375 | 0.1577886
386.575 | 0.1578585
385.66025 | 0.15793
384.66775 | 0.1580014
383.4298 | 0.1580712
381.8541 | 0.1581405
380.01375 | 0.1582102
377.7934 | 0.1582802
374.4188 | 0.1583522
308.6131 | 0.1584316
62.8795 | 0.1584951
2.038833 | 0.1585497
2.061833 | 0.1585681
2.071583 | 0.1585747
2.084417 | 0.1585772
2.093667 | 0.1585781
2.102 | 0.1585785
2.107083 | 0.1585785
2.1135 | 0.1585788
2.119083 | 0.1585785